## Datensatz 1
Measuring point | Temperature [°C] | Viscosity [Pa.s] | Shear rate [1/s] | Shear stress [Pa] | Torque [mNm] | Speed [1/min] | Corrected_Shear rate [1/s] | Corrected_Shear stress [Pa]
1 | 26692721 | 21792 | 5 | 10896 | 1.08 | 9 | 3.03 | 18.144
2 | 26629119 | 0.4047 | 60 | 24285 | 2.4 | 108.03 | 36.42 | 33.3
3 | 26533717 | 0.2389 | 115 | 27477 | 2.71 | 207.06 | 69.8 | 43.456
4 | 26470115 | 0.1776 | 170 | 30186 | 2.98 | 306.09 | 103.18 | 47.011
5 | 26533717 | 0.1422 | 225 | 31991 | 3.16 | 405.11 | 136.56 | 50.144
6 | 26629119 | 0.1205 | 280 | 33751 | 3.33 | 504.14 | 169.95 | 52.844
7 | 26724521 | 0.1057 | 335 | 35425 | 3.5 | 603.17 | 203.33 | 54.911
8 | 26692721 | 0.0981 | 390 | 38256 | 3.78 | 702.2 | 236.71 | 56.878
9 | 26724521 | 0.0963 | 445 | 42846 | 4.23 | 801.22 | 270.09 | 58.833
10 | 26724521 | 0.095 | 500 | 47521 | 4.69 | 900.25 | 303.47 | 60.789
11 | 26724521 | 37402 | 5 | 18701 | 1.85 | 9 | 3.04 | 16.224
12 | 26724521 | 0.0931 | 500 | 46535 | 4.6 | 900.25 | 303.47 | 67.433
13 | 26724521 | 0.0987 | 445 | 43918 | 4.34 | 801.22 | 270.09 | 63.656
14 | 26724521 | 0.1065 | 390 | 41516 | 4.1 | 702.2 | 236.71 | 60.544
15 | 26724521 | 0.1178 | 335 | 39456 | 3.9 | 603.17 | 203.33 | 57.756
16 | 26724521 | 0.1291 | 280 | 36153 | 3.57 | 504.14 | 169.95 | 54.778
17 | 26724521 | 0.1498 | 225 | 33706 | 3.33 | 405.11 | 136.56 | 51.022
18 | 26597318 | 0.1826 | 170 | 31044 | 3.07 | 306.09 | 103.18 | 46.7
19 | 26597318 | 0.2382 | 115 | 27392 | 2.7 | 207.06 | 69.8 | 41.644
20 | 26565518 | 0.3819 | 60 | 22912 | 2.26 | 108.03 | 36.42 | 30.256
21 | 26565518 | 17161 | 5 | 8.58 | 0.85 | 9 | 3.03 | 14.078
Date |  | 2023-05-08
Sample number |  | 1
System number |  | 96
Program |  | 1
Density |  | 1