## Datensatz 1
Measuring point | Temperature [°C] | Viscosity [Pa.s] | Shear rate [1/s] | Shear stress [Pa] | Torque [mNm] | Speed [1/min] | Corrected_Shear rate [1/s] | Corrected_Shear stress [Pa]
1 | 25166284 | 21088 | 5 | 10544 | 1.04 | 9 | 3.03 | 31.929
2 | 25166284 | 10885 | 60 | 65312 | 6.45 | 108.03 | 36.42 | 198.023
3 | 25166284 | 0.8169 | 115 | 93941 | 9.28 | 207.06 | 69.8 | 284.907
4 | 25134483 | 0.4977 | 170 | 84601 | 8.35 | 306.09 | 103.18 | 256.355
5 | 25134483 | 0.3476 | 225 | 78216 | 7.72 | 405.11 | 136.56 | 237.013
6 | 25166284 | 0.28 | 280 | 78.39 | 7.74 | 504.14 | 169.95 | 237.627
7 | 25134483 | 0.2381 | 335 | 79765 | 7.88 | 603.17 | 203.33 | 241.925
8 | 25134483 | 0.2076 | 390 | 80967 | 8 | 702.2 | 236.71 | 245.61
9 | 25102682 | 0.1873 | 445 | 83326 | 8.23 | 801.22 | 270.09 | 252.671
10 | 25134483 | 0.1727 | 500 | 86329 | 8.52 | 900.25 | 303.47 | 261.574
11 | 25134483 | 19201 | 5 | 9.6 | 0.95 | 9 | 3.03 | 29.166
12 | 25102682 | 0.1769 | 500 | 88.43 | 8.73 | 900.25 | 303.47 | 268.021
13 | 25102682 | 0.1878 | 445 | 83584 | 8.25 | 801.22 | 270.09 | 253.285
14 | 25134483 | 0.2091 | 390 | 81567 | 8.05 | 702.2 | 236.71 | 247.145
15 | 25134483 | 0.2316 | 335 | 77577 | 7.66 | 603.17 | 203.33 | 235.171
16 | 25134483 | 0.2597 | 280 | 72729 | 7.18 | 504.14 | 169.95 | 220.435
17 | 25134483 | 0.3028 | 225 | 68138 | 6.73 | 405.11 | 136.56 | 206.619
18 | 25166284 | 0.365 | 170 | 62044 | 6.13 | 306.09 | 103.18 | 188.198
19 | 25134483 | 0.4753 | 115 | 54659 | 5.4 | 207.06 | 69.8 | 165.786
20 | 25134483 | 0.7433 | 60 | 44598 | 4.4 | 108.03 | 36.42 | 135.085
21 | 25070882 | 0.745 | 5 | 3725 | 0.37 | 9 | 3.03 | 11.359
Date |  | 2023-05-11
Sample number |  | 1
System number |  | 96
Program |  | 1
Density |  | 1