## Datensatz 1
Measuring point | Temperature [°C] | Viscosity [Pa.s] | Shear rate [1/s] | Shear stress [Pa] | Torque [mNm] | Speed [1/min] | Corrected_Shear rate [1/s] | Corrected_Shear stress [Pa]
1 | 25452491 | 0.1997 | 5 | 0.998 | 0.1 | 9 | 3.03 | 3.07
2 | 25611495 | 0.03 | 60 | 1799 | 0.18 | 108.03 | 36.42 | 5.526
3 | 25770498 | 0.0181 | 115 | 2081 | 0.21 | 207.06 | 69.8 | 6.447
4 | 25770498 | 0.0148 | 170 | 2518 | 0.25 | 306.09 | 103.18 | 7.675
5 | 25770498 | 0.0141 | 225 | 3166 | 0.31 | 405.11 | 136.56 | 9.517
6 | 25770498 | 0.0136 | 280 | 3812 | 0.38 | 504.14 | 169.95 | 11.666
7 | 25770498 | 0.0134 | 335 | 4.5 | 0.44 | 603.17 | 203.33 | 13.509
8 | 25770498 | 0.0133 | 390 | 5187 | 0.51 | 702.2 | 236.71 | 15.658
9 | 25706897 | 0.0128 | 445 | 5703 | 0.56 | 801.22 | 270.09 | 17.193
10 | 25675096 | 0.013 | 500 | 6476 | 0.64 | 900.25 | 303.47 | 19.649
11 | 25675096 | 0.1568 | 5 | 0.784 | 0.08 | 9 | 3.03 | 2.456
12 | 25738698 | 0.013 | 500 | 6519 | 0.64 | 900.25 | 303.47 | 19.649
13 | 25802299 | 0.0128 | 445 | 5703 | 0.56 | 801.22 | 270.09 | 17.193
14 | 25770498 | 0.0129 | 390 | 5016 | 0.5 | 702.2 | 236.71 | 15.351
15 | 25738698 | 0.0132 | 335 | 4414 | 0.44 | 603.17 | 203.33 | 13.509
16 | 25675096 | 0.0132 | 280 | 3683 | 0.36 | 504.14 | 169.95 | 11.052
17 | 25738698 | 0.0135 | 225 | 3037 | 0.3 | 405.11 | 136.56 | 9.21
18 | 25706897 | 0.0143 | 170 | 2433 | 0.24 | 306.09 | 103.18 | 7.368
19 | 25579694 | 0.0196 | 115 | 2252 | 0.22 | 207.06 | 69.8 | 6.754
20 | 25611495 | 0.0307 | 60 | 1842 | 0.18 | 108.03 | 36.42 | 5.526
21 | 25452491 | 0.1654 | 5 | 0.827 | 0.08 | 9 | 3.03 | 2.456
Date |  | 2023-05-21
Sample number |  | 1
System number |  | 96
Program |  | 1
Density |  | 1