## Datensatz 1
Measuring point | Temperature [°C] | Viscosity [Pa.s] | Shear rate [1/s] | Shear stress [Pa] | Torque [mNm] | Speed [1/min] | Corrected_Shear rate [1/s] | Corrected_Shear stress [Pa]
1 | 26406514 | 0.3982 | 5 | 1991 | 0.2 | 9 | 3.03 | 6.14
2 | 26406514 | 0.2376 | 60 | 14254 | 1.41 | 108.03 | 36.42 | 43.289
3 | 26470115 | 0.1349 | 115 | 15519 | 1.53 | 207.06 | 69.8 | 46.973
4 | 26406514 | 0.0933 | 170 | 15869 | 1.57 | 306.09 | 103.18 | 48.201
5 | 26374713 | 0.0721 | 225 | 16216 | 1.6 | 405.11 | 136.56 | 49.122
6 | 26374713 | 0.059 | 280 | 16519 | 1.63 | 504.14 | 169.95 | 50.043
7 | 26342912 | 0.0494 | 335 | 16563 | 1.64 | 603.17 | 203.33 | 50.35
8 | 26406514 | 0.0432 | 390 | 16864 | 1.67 | 702.2 | 236.71 | 51.271
9 | 26438315 | 0.0389 | 445 | 17294 | 1.71 | 801.22 | 270.09 | 52.499
10 | 26438315 | 0.0361 | 500 | 18067 | 1.78 | 900.25 | 303.47 | 54.648
11 | 26406514 | 16161 | 5 | 8081 | 0.8 | 9 | 3.03 | 24.561
12 | 26406514 | 0.0361 | 500 | 18067 | 1.78 | 900.25 | 303.47 | 54.648
13 | 26342912 | 0.0386 | 445 | 17165 | 1.7 | 801.22 | 270.09 | 52.192
14 | 26311112 | 0.0421 | 390 | 16435 | 1.62 | 702.2 | 236.71 | 49.736
15 | 26279311 | 0.0471 | 335 | 15791 | 1.56 | 603.17 | 203.33 | 47.894
16 | 26152108 | 0.0541 | 280 | 15146 | 1.5 | 504.14 | 169.95 | 46.052
17 | 26152108 | 0.0637 | 225 | 14329 | 1.42 | 405.11 | 136.56 | 43.596
18 | 26120307 | 0.0785 | 170 | 13339 | 1.32 | 306.09 | 103.18 | 40.526
19 | 26088506 | 0.1062 | 115 | 12217 | 1.21 | 207.06 | 69.8 | 37.148
20 | 26120307 | 0.1782 | 60 | 10695 | 1.06 | 108.03 | 36.42 | 32.543
21 | 26088506 | 0.3467 | 5 | 1734 | 0.17 | 9 | 3.03 | 5.219
Date |  | 2023-05-25
Sample number |  | 1
System number |  | 96
Program |  | 1
Density |  | 1