## Datensatz 1
Measuring point | Temperature [°C] | Viscosity [Pa.s] | Shear rate [1/s] | Shear stress [Pa] | Torque [mNm] | Speed [1/min] | Corrected_Shear rate [1/s] | Corrected_Shear stress [Pa]
1 | 26759771 | 0.3889 | 5 | 1945 | 0.19 | 9 | 3.03 | 5.833
2 | 26632567 | 0.4915 | 60 | 29.49 | 2.91 | 108.03 | 36.42 | 89.34
3 | 26505364 | 0.3379 | 115 | 38863 | 3.84 | 207.06 | 69.8 | 117.893
4 | 26441763 | 0.2289 | 170 | 38914 | 3.84 | 306.09 | 103.18 | 117.893
5 | 26346361 | 0.1682 | 225 | 37846 | 3.74 | 405.11 | 136.56 | 114.822
6 | 26346361 | 0.1343 | 280 | 37592 | 3.71 | 504.14 | 169.95 | 113.901
7 | 26282759 | 0.1132 | 335 | 37936 | 3.75 | 603.17 | 203.33 | 115.129
8 | 26282759 | 0.0977 | 390 | 38109 | 3.76 | 702.2 | 236.71 | 115.436
9 | 26282759 | 0.0856 | 445 | 38.11 | 3.76 | 801.22 | 270.09 | 115.436
10 | 26282759 | 0.0761 | 500 | 38068 | 3.76 | 900.25 | 303.47 | 115.436
11 | 26219158 | 23616 | 5 | 11808 | 1.17 | 9 | 3.03 | 35.92
12 | 26155556 | 0.0751 | 500 | 37553 | 3.71 | 900.25 | 303.47 | 113.901
13 | 26060154 | 0.0825 | 445 | 36695 | 3.62 | 801.22 | 270.09 | 111.138
14 | 26091954 | 0.0913 | 390 | 35622 | 3.52 | 702.2 | 236.71 | 108.068
15 | 25996552 | 0.1034 | 335 | 34634 | 3.42 | 603.17 | 203.33 | 104.998
16 | 25996552 | 0.1197 | 280 | 33517 | 3.31 | 504.14 | 169.95 | 101.621
17 | 25996552 | 0.1427 | 225 | 32.1 | 3.17 | 405.11 | 136.56 | 97.323
18 | 25996552 | 0.1777 | 170 | 30208 | 2.98 | 306.09 | 103.18 | 91.49
19 | 25996552 | 0.2399 | 115 | 27584 | 2.72 | 207.06 | 69.8 | 83.507
20 | 25964751 | 0.3786 | 60 | 22714 | 2.24 | 108.03 | 36.42 | 68.771
21 | 26028353 | 0.3031 | 5 | 1516 | 0.15 | 9 | 3.03 | 4.605
Date |  | 2023-05-26
Sample number |  | 1
System number |  | 96
Program |  | 1
Density |  | 1