## Datensatz 1
Measuring point | Temperature [°C] | Viscosity [Pa.s] | Shear rate [1/s] | Shear stress [Pa] | Torque [mNm] | Speed [1/min] | Corrected_Shear rate [1/s] | Corrected_Shear stress [Pa]
1 | 26311112 | 13598 | 5 | 6799 | 0.67 | 9 | 3.03 | 20.57
2 | 26120307 | 0.5259 | 60 | 31554 | 3.12 | 108.03 | 36.42 | 95.788
3 | 26120307 | 0.6136 | 115 | 70562 | 6.97 | 207.06 | 69.8 | 213.987
4 | 25961303 | 0.5695 | 170 | 96817 | 9.56 | 306.09 | 103.18 | 293.503
5 | 25929502 | 0.4238 | 225 | 95363 | 9.42 | 405.11 | 136.56 | 289.205
6 | 25929502 | 0.3322 | 280 | 93007 | 9.18 | 504.14 | 169.95 | 281.837
7 | 25770498 | 0.277 | 335 | 92795 | 9.16 | 603.17 | 203.33 | 281.223
8 | 25770498 | 0.2393 | 390 | 93311 | 9.21 | 702.2 | 236.71 | 282.758
9 | 25675096 | 0.211 | 445 | 93912 | 9.27 | 801.22 | 270.09 | 284.6
10 | 25643295 | 0.1883 | 500 | 94.17 | 9.3 | 900.25 | 303.47 | 285.521
11 | 25643295 | 39501 | 5 | 19.75 | 1.95 | 9 | 3.03 | 59.867
12 | 25452491 | 0.1878 | 500 | 93913 | 9.27 | 900.25 | 303.47 | 284.6
13 | 25452491 | 0.2068 | 445 | 92025 | 9.09 | 801.22 | 270.09 | 279.074
14 | 25452491 | 0.2315 | 390 | 90266 | 8.91 | 702.2 | 236.71 | 273.548
15 | 25452491 | 0.2609 | 335 | 87391 | 8.63 | 603.17 | 203.33 | 264.951
16 | 25452491 | 0.3011 | 280 | 84302 | 8.32 | 504.14 | 169.95 | 255.434
17 | 25452491 | 0.3499 | 225 | 78724 | 7.77 | 405.11 | 136.56 | 238.548
18 | 25357089 | 0.4197 | 170 | 71343 | 7.05 | 306.09 | 103.18 | 216.443
19 | 25357089 | 0.5177 | 115 | 59.54 | 5.88 | 207.06 | 69.8 | 180.523
20 | 25357089 | 0.5531 | 60 | 33183 | 3.28 | 108.03 | 36.42 | 100.7
21 | 25261686 | 0.6565 | 5 | 3282 | 0.32 | 9 | 3.03 | 9.824
Date |  | 2023-05-21
Sample number |  | 1
System number |  | 96
Program |  | 1
Density |  | 1