## Datensatz 1
Measuring point | Temperature [°C] | Viscosity [Pa.s] | Shear rate [1/s] | Shear stress [Pa] | Torque [mNm] | Speed [1/min] | Corrected_Shear rate [1/s] | Corrected_Shear stress [Pa]
1 | 25643295 | 0.0406 | 5 | 0.203 | 0.02 | 9 | 0.31 | 4.617
2 | 25452491 | 0.0128 | 60 | 0.77 | 0.08 | 108.03 | 1.26 | 55.417
3 | 25484292 | 0.011 | 115 | 1265 | 0.12 | 207.06 | 1.89 | 106.218
4 | 25516092 | 0.012 | 170 | 2045 | 0.2 | 306.09 | 3.14 | 157.018
5 | 25516092 | 0.0118 | 225 | 2.65 | 0.26 | 405.11 | 4.09 | 207.813
6 | 25579694 | 0.0127 | 280 | 3553 | 0.35 | 504.14 | 5.5 | 258.614
7 | 25579694 | 0.0133 | 335 | 4455 | 0.44 | 603.17 | 6.92 | 309.414
8 | 25611495 | 0.0138 | 390 | 5.4 | 0.53 | 702.2 | 8.33 | 360.215
9 | 25579694 | 0.0139 | 445 | 6173 | 0.61 | 801.22 | 9.59 | 411.01
10 | 25579694 | 0.0151 | 500 | 7546 | 0.75 | 900.25 | 11.79 | 461.81
11 | 25611495 | -0.9199 | 5 | -4599 | -0.44 | 9 | -6.92 | 4.617
12 | 25547893 | 0.0152 | 500 | 7589 | 0.75 | 900.25 | 11.79 | 461.81
13 | 25547893 | 0.0143 | 445 | 6344 | 0.63 | 801.22 | 9.9 | 411.01
14 | 25579694 | 0.0136 | 390 | 5314 | 0.52 | 702.2 | 8.17 | 360.215
15 | 25484292 | 0.0133 | 335 | 4455 | 0.44 | 603.17 | 6.92 | 309.414
16 | 25484292 | 0.0124 | 280 | 3467 | 0.34 | 504.14 | 5.34 | 258.614
17 | 25484292 | 0.0127 | 225 | 2864 | 0.28 | 405.11 | 4.4 | 207.813
18 | 25452491 | 0.012 | 170 | 2045 | 0.2 | 306.09 | 3.14 | 157.018
19 | 25452491 | 0.0129 | 115 | 1479 | 0.15 | 207.06 | 2.36 | 106.218
20 | 25452491 | 0.0121 | 60 | 0.727 | 0.07 | 108.03 | 1.1 | 55.417
21 | 25293487 | 0.0321 | 5 | 0.16 | 0.02 | 9 | 0.31 | 4.617
Date |  | 2023-05-26
Sample number |  | 1
System number |  | 96
Program |  | 1
Density |  | 1