## Datensatz 1
Measuring point | Temperature [°C] | Viscosity [Pa.s] | Shear rate [1/s] | Shear stress [Pa] | Torque [mNm] | Speed [1/min] | Corrected_Shear rate [1/s] | Corrected_Shear stress [Pa]
1 | 25770498 | 0.1885 | 5 | 0.943 | 0.09 | 9 | 1.41 | 4.617
2 | 26088506 | 0.0256 | 60 | 1535 | 0.15 | 108.03 | 2.36 | 55.417
3 | 26088506 | 0.0176 | 115 | 2025 | 0.2 | 207.06 | 3.14 | 106.218
4 | 26088506 | 0.0178 | 170 | 3018 | 0.3 | 306.09 | 4.72 | 157.018
5 | 26088506 | 0.0172 | 225 | 3879 | 0.38 | 405.11 | 5.97 | 207.813
6 | 26088506 | 0.0169 | 280 | 4739 | 0.47 | 504.14 | 7.39 | 258.614
7 | 26056705 | 0.0167 | 335 | 5598 | 0.55 | 603.17 | 8.65 | 309.414
8 | 25993104 | 0.0167 | 390 | 6499 | 0.64 | 702.2 | 10.06 | 360.215
9 | 25929502 | 0.0174 | 445 | 7744 | 0.76 | 801.22 | 11.95 | 411.01
10 | 25865901 | 0.0182 | 500 | 9117 | 0.9 | 900.25 | 14.15 | 461.81
11 | 25865901 | -0.0172 | 5 | -0.086 | 0 | 9 | 0 | 4.617
12 | 25738698 | 0.0187 | 500 | 9374 | 0.93 | 900.25 | 14.62 | 461.81
13 | 25897702 | 0.0186 | 445 | 8258 | 0.82 | 801.22 | 12.89 | 411.01
14 | 25802299 | 0.018 | 390 | 7014 | 0.69 | 702.2 | 10.85 | 360.215
15 | 25929502 | 0.0175 | 335 | 5855 | 0.58 | 603.17 | 9.12 | 309.414
16 | 25929502 | 0.0171 | 280 | 4782 | 0.47 | 504.14 | 7.39 | 258.614
17 | 25929502 | 0.0169 | 225 | 3793 | 0.37 | 405.11 | 5.82 | 207.813
18 | 25929502 | 0.016 | 170 | 2718 | 0.27 | 306.09 | 4.24 | 157.018
19 | 25865901 | 0.0157 | 115 | 1811 | 0.18 | 207.06 | 2.83 | 106.218
20 | 25675096 | 0.022 | 60 | 1.32 | 0.13 | 108.03 | 2.04 | 55.417
21 | 25611495 | 0.1542 | 5 | 0.771 | 0.08 | 9 | 1.26 | 4.617
Date |  | 2023-05-31
Sample number |  | 1
System number |  | 96
Program |  | 1
Density |  | 1