## Datensatz 1
Measuring point | Temperature [°C] | Viscosity [Pa.s] | Shear rate [1/s] | Shear stress [Pa] | Torque [mNm] | Speed [1/min] | Corrected_Shear rate [1/s] | Corrected_Shear stress [Pa]
1 | 24657472 | 0.5023 | 5 | 2512 | 0.25 | 9 | 3.93 | 4.617
2 | 24244062 | 0.082 | 60 | 4922 | 0.49 | 108.03 | 7.7 | 55.417
3 | 24021456 | 0.0445 | 115 | 5117 | 0.51 | 207.06 | 8.02 | 106.218
4 | 23989656 | 0.0329 | 170 | 5597 | 0.55 | 306.09 | 8.65 | 157.018
5 | 24021456 | 0.0297 | 225 | 6674 | 0.66 | 405.11 | 10.38 | 207.813
6 | 24053257 | 0.0286 | 280 | 8006 | 0.79 | 504.14 | 12.42 | 258.614
7 | 24116859 | 0.0276 | 335 | 9251 | 0.91 | 603.17 | 14.31 | 309.414
8 | -2081954 | 0.0275 | 390 | 10.71 | 1.06 | 702.2 | 16.66 | 360.215
9 | 24212261 | 0.027 | 445 | 11998 | 1.18 | 801.22 | 18.55 | 411.01
10 | 24307663 | 0.0267 | 500 | 13371 | 1.32 | 900.25 | 20.75 | 461.81
11 | 24212261 | -0.5354 | 5 | -2676 | -0.25 | 9 | -3.93 | 4.617
12 | 24403066 | 0.0261 | 500 | 13071 | 1.29 | 900.25 | 20.28 | 461.81
13 | 24434866 | 0.026 | 445 | 11569 | 1.14 | 801.22 | 17.92 | 411.01
14 | 24434866 | 0.0258 | 390 | 10067 | 0.99 | 702.2 | 15.56 | 360.215
15 | 24498468 | 0.0261 | 335 | 8736 | 0.86 | 603.17 | 13.52 | 309.414
16 | 24498468 | 0.0264 | 280 | 7405 | 0.73 | 504.14 | 11.48 | 258.614
17 | 24434866 | 0.0264 | 225 | 5945 | 0.59 | 405.11 | 9.27 | 207.813
18 | 24466667 | 0.0276 | 170 | 4697 | 0.46 | 306.09 | 7.23 | 157.018
19 | 24371265 | 0.0374 | 115 | 4302 | 0.42 | 207.06 | 6.6 | 106.218
20 | 24244062 | 0.0635 | 60 | 3807 | 0.38 | 108.03 | 5.97 | 55.417
21 | 24244062 | 0.4423 | 5 | 2212 | 0.22 | 9 | 3.46 | 4.617
Date |  | 2023-05-31
Sample number |  | 1
System number |  | 96
Program |  | 1
Density |  | 1