## Datensatz 1
Measuring point | Temperature [°C] | Viscosity [Pa.s] | Shear rate [1/s] | Shear stress [Pa] | Torque [mNm] | Speed [1/min] | Corrected_Shear rate [1/s] | Corrected_Shear stress [Pa]
1 | 26788123 | 0.5061 | 5 | 2.53 | 0.25 | 9 | 3.93 | 4.617
2 | 26883525 | 0.3141 | 60 | 18846 | 1.86 | 108.03 | 29.24 | 55.417
3 | 26883525 | 0.1786 | 115 | 20543 | 2.03 | 207.06 | 31.91 | 106.218
4 | 26915326 | 0.1237 | 170 | 21023 | 2.08 | 306.09 | 32.7 | 157.018
5 | 26724521 | 0.0921 | 225 | 20727 | 2.05 | 405.11 | 32.23 | 207.813
6 | 26756322 | 0.0728 | 280 | 20386 | 2.01 | 504.14 | 31.6 | 258.614
7 | 26819924 | 0.0616 | 335 | 20645 | 2.04 | 603.17 | 32.07 | 309.414
8 | 26851725 | 0.0554 | 390 | 21.59 | 2.13 | 702.2 | 33.48 | 360.215
9 | 26915326 | 0.0528 | 445 | 23478 | 2.32 | 801.22 | 36.47 | 411.01
10 | 26819924 | 0.0517 | 500 | 25838 | 2.55 | 900.25 | 40.09 | 461.81
11 | 26851725 | 21014 | 5 | 10507 | 1.04 | 9 | 16.35 | 4.617
12 | 26915326 | 0.0515 | 500 | 25752 | 2.54 | 900.25 | 39.93 | 461.81
13 | 26978928 | 0.0523 | 445 | 23264 | 2.3 | 801.22 | 36.16 | 411.01
14 | 27010728 | 0.0549 | 390 | 21419 | 2.12 | 702.2 | 33.33 | 360.215
15 | 26947127 | 0.0609 | 335 | 20388 | 2.01 | 603.17 | 31.6 | 309.414
16 | 26883525 | 0.0685 | 280 | 19186 | 1.89 | 504.14 | 29.71 | 258.614
17 | 26883525 | 0.082 | 225 | 18454 | 1.82 | 405.11 | 28.61 | 207.813
18 | 26851725 | 0.104 | 170 | 17678 | 1.75 | 306.09 | 27.51 | 157.018
19 | 26724521 | 0.1469 | 115 | 16897 | 1.67 | 207.06 | 26.25 | 106.218
20 | 26692721 | 0.2512 | 60 | 15072 | 1.49 | 108.03 | 23.42 | 55.417
21 | 26724521 | 0.4889 | 5 | 2445 | 0.24 | 9 | 3.77 | 4.617
Date |  | 2023-06-02
Sample number |  | 1
System number |  | 96
Program |  | 1
Density |  | 1