## Datensatz 1
Measuring point | Temperature [°C] | Viscosity [Pa.s] | Shear rate [1/s] | Shear stress [Pa] | Torque [mNm] | Speed [1/min] | Corrected_Shear rate [1/s] | Corrected_Shear stress [Pa]
1 | 25802299 | 0.1099 | 5 | 0.549 | 0.05 | 9 | 4.62 | 0.786
2 | 25865901 | 0.0209 | 60 | 1255 | 0.12 | 108.03 | 55.42 | 1.886
3 | 25993104 | 0.0163 | 115 | 1875 | 0.19 | 207.06 | 106.22 | 2.987
4 | 26088506 | 0.0174 | 170 | 2954 | 0.29 | 306.09 | 157.02 | 4.559
5 | 26056705 | 0.0168 | 225 | 3772 | 0.37 | 405.11 | 207.81 | 5.816
6 | 26088506 | 0.0173 | 280 | 4847 | 0.48 | 504.14 | 258.61 | 7.545
7 | 26024905 | 0.0178 | 335 | 5963 | 0.59 | 603.17 | 309.41 | 9.274
8 | 25929502 | 0.0172 | 390 | 6693 | 0.66 | 702.2 | 360.21 | 10.375
9 | 25961303 | 0.0173 | 445 | 7.68 | 0.76 | 801.22 | 411.01 | 11.946
10 | 25897702 | 0.0175 | 500 | 8753 | 0.86 | 900.25 | 461.81 | 13.518
11 | 25897702 | -0.9107 | 5 | -4553 | -0.44 | 9 | 4.62 | -6.916
12 | 25929502 | 0.0177 | 500 | 8839 | 0.87 | 900.25 | 461.81 | 13.676
13 | 25929502 | 0.0183 | 445 | 8152 | 0.81 | 801.22 | 411.01 | 12.732
14 | 25865901 | 0.0172 | 390 | 6693 | 0.66 | 702.2 | 360.21 | 10.375
15 | 25897702 | 0.0169 | 335 | 5663 | 0.56 | 603.17 | 309.41 | 8.803
16 | 25770498 | 0.0153 | 280 | 4289 | 0.42 | 504.14 | 258.61 | 6.602
17 | 25706897 | 0.0158 | 225 | 3558 | 0.35 | 405.11 | 207.81 | 5.502
18 | 25643295 | 0.0171 | 170 | 2911 | 0.29 | 306.09 | 157.02 | 4.559
19 | 25611495 | 0.0163 | 115 | 1875 | 0.19 | 207.06 | 106.22 | 2.987
20 | 25484292 | 0.0223 | 60 | 1341 | 0.13 | 108.03 | 55.42 | 2.043
21 | 25452491 | 0.1356 | 5 | 0.678 | 0.07 | 9 | 4.62 | 1.1
Date |  | 2023-05-26
Sample number |  | 1
System number |  | 96
Program |  | 1
Density |  | 1