## Datensatz 1
Measuring point | Temperature [°C] | Viscosity [Pa.s] | Shear rate [1/s] | Shear stress [Pa] | Torque [mNm] | Speed [1/min] | Corrected_Shear rate [1/s] | Corrected_Shear stress [Pa]
1 | 25516092 | 0.612 | 5 | 3.06 | 0.3 | 9 | 4.62 | 4.716
2 | 25611495 | 0.1025 | 60 | 6148 | 0.61 | 108.03 | 55.42 | 9.589
3 | 25452491 | 0.0581 | 115 | 6683 | 0.66 | 207.06 | 106.22 | 10.375
4 | 25484292 | 0.0431 | 170 | 7334 | 0.72 | 306.09 | 157.02 | 11.318
5 | 25484292 | 0.0355 | 225 | 7981 | 0.79 | 405.11 | 207.81 | 12.418
6 | 25452491 | 0.0349 | 280 | 9785 | 0.97 | 504.14 | 258.61 | 15.247
7 | 25452491 | 0.0332 | 335 | 11116 | 1.1 | 603.17 | 309.41 | 17.291
8 | 25484292 | 0.0326 | 390 | 12703 | 1.25 | 702.2 | 360.21 | 19.649
9 | 25452491 | 0.0315 | 445 | 14034 | 1.39 | 801.22 | 411.01 | 21.849
10 | 25547893 | 0.0311 | 500 | 15535 | 1.53 | 900.25 | 461.81 | 24.05
11 | 25516092 | 0.1831 | 5 | 0.916 | 0.09 | 9 | 4.62 | 1.415
12 | 25484292 | 0.0306 | 500 | 15321 | 1.51 | 900.25 | 461.81 | 23.736
13 | 25452491 | 0.0312 | 445 | 13862 | 1.37 | 801.22 | 411.01 | 21.535
14 | 25452491 | 0.0314 | 390 | 12232 | 1.21 | 702.2 | 360.21 | 19.02
15 | 25452491 | 0.032 | 335 | 10.73 | 1.06 | 603.17 | 309.41 | 16.662
16 | 25452491 | 0.0323 | 280 | 9056 | 0.89 | 504.14 | 258.61 | 13.99
17 | 25452491 | 0.0339 | 225 | 7638 | 0.75 | 405.11 | 207.81 | 11.789
18 | 25452491 | 0.0371 | 170 | 6305 | 0.62 | 306.09 | 157.02 | 9.746
19 | 25452491 | 0.0499 | 115 | 5.74 | 0.57 | 207.06 | 106.22 | 8.96
20 | 25452491 | 0.086 | 60 | 5162 | 0.51 | 108.03 | 55.42 | 8.017
21 | 25357089 | 0.5605 | 5 | 2803 | 0.28 | 9 | 4.62 | 4.401
Date |  | 2023-05-10
Sample number |  | 1
System number |  | 96
Program |  | 1
Density |  | 1