## Datensatz 1
Measuring point | Temperature [°C] | Viscosity [Pa.s] | Shear rate [1/s] | Shear stress [Pa] | Torque [mNm] | Speed [1/min] | Corrected_Shear rate [1/s] | Corrected_Shear stress [Pa]
1 | 26470115 | 0.3427 | 5 | 1714 | 0.17 | 9 | 4.62 | 2.672
2 | 26565518 | 0.4835 | 60 | 29008 | 2.86 | 108.03 | 55.42 | 44.959
3 | 26374713 | 0.2748 | 115 | 31603 | 3.12 | 207.06 | 106.22 | 49.046
4 | 26374713 | 0.193 | 170 | 32811 | 3.24 | 306.09 | 157.02 | 50.933
5 | 26088506 | 0.1455 | 225 | 32729 | 3.23 | 405.11 | 207.81 | 50.776
6 | 26088506 | 0.1138 | 280 | 31874 | 3.15 | 504.14 | 258.61 | 49.518
7 | 26215709 | 0.0936 | 335 | 31361 | 3.1 | 603.17 | 309.41 | 48.732
8 | 26311112 | 0.0801 | 390 | 31233 | 3.08 | 702.2 | 360.21 | 48.418
9 | 26406514 | 0.0712 | 445 | 31706 | 3.13 | 801.22 | 411.01 | 49.204
10 | 26342912 | 0.0671 | 500 | 33551 | 3.31 | 900.25 | 461.81 | 52.033
11 | 26374713 | 3379 | 5 | 16895 | 1.67 | 9 | 4.62 | 26.252
12 | 26342912 | 0.0676 | 500 | 33808 | 3.34 | 900.25 | 461.81 | 52.505
13 | 26279311 | 0.0733 | 445 | 32607 | 3.22 | 801.22 | 411.01 | 50.618
14 | 26279311 | 0.08 | 390 | 31.19 | 3.08 | 702.2 | 360.21 | 48.418
15 | 26279311 | 0.0894 | 335 | 29946 | 2.96 | 603.17 | 309.41 | 46.531
16 | 26183908 | 0.1034 | 280 | 28958 | 2.86 | 504.14 | 258.61 | 44.959
17 | 26183908 | 0.1243 | 225 | 27969 | 2.76 | 405.11 | 207.81 | 43.387
18 | 26183908 | 0.16 | 170 | 27193 | 2.69 | 306.09 | 157.02 | 42.287
19 | 26088506 | 0.2222 | 115 | 25556 | 2.52 | 207.06 | 106.22 | 39.614
20 | 26056705 | 0.3827 | 60 | 22961 | 2.27 | 108.03 | 55.42 | 35.684
21 | 26088506 | 0.5829 | 5 | 2914 | 0.29 | 9 | 4.62 | 4.559
Date |  | 2023-05-10
Sample number |  | 1
System number |  | 96
Program |  | 1
Density |  | 1