## Datensatz 1
Measuring point | Temperature [°C] | Viscosity [Pa.s] | Shear rate [1/s] | Shear stress [Pa] | Torque [mNm] | Speed [1/min] | Corrected_Shear rate [1/s] | Corrected_Shear stress [Pa]
1 | 26978928 | 0.5067 | 5 | 2534 | 0.25 | 9 | 4.62 | 3.93
2 | 26915326 | 10838 | 60 | 65026 | 6.42 | 108.03 | 55.42 | 100.922
3 | 26947127 | 0.6611 | 115 | 76023 | 7.51 | 207.06 | 106.22 | 118.057
4 | 26883525 | 0.4646 | 170 | 78989 | 7.8 | 306.09 | 157.02 | 122.616
5 | 26883525 | 0.3585 | 225 | 80665 | 7.97 | 405.11 | 207.81 | 125.288
6 | 26883525 | 0.2889 | 280 | 80882 | 7.99 | 504.14 | 258.61 | 125.603
7 | 26851725 | 0.2372 | 335 | 79468 | 7.85 | 603.17 | 309.41 | 123.402
8 | 26788123 | 0.1986 | 390 | 77453 | 7.65 | 702.2 | 360.21 | 120.258
9 | 26788123 | 0.1707 | 445 | 75953 | 7.5 | 801.22 | 411.01 | 117.9
10 | 26819924 | 0.1498 | 500 | 74882 | 7.39 | 900.25 | 461.81 | 116.171
11 | 26819924 | 3.44 | 5 | 17.2 | 1.7 | 9 | 4.62 | 26.724
12 | 26724521 | 0.1483 | 500 | 74153 | 7.32 | 900.25 | 461.81 | 115.07
13 | 26724521 | 0.1638 | 445 | 72908 | 7.2 | 801.22 | 411.01 | 113.184
14 | 26692721 | 0.185 | 390 | 72136 | 7.12 | 702.2 | 360.21 | 111.926
15 | 26724521 | 0.2139 | 335 | 71663 | 7.08 | 603.17 | 309.41 | 111.298
16 | 26724521 | 0.2546 | 280 | 71276 | 7.04 | 504.14 | 258.61 | 110.669
17 | 26724521 | 0.3124 | 225 | 70287 | 6.94 | 405.11 | 207.81 | 109.097
18 | 26724521 | 0.4026 | 170 | 68.44 | 6.76 | 306.09 | 157.02 | 106.267
19 | 26692721 | 0.5652 | 115 | 65002 | 6.42 | 207.06 | 106.22 | 100.922
20 | 26692721 | 0.9487 | 60 | 56.92 | 5.62 | 108.03 | 55.42 | 88.346
21 | 26565518 | 10985 | 5 | 5493 | 0.54 | 9 | 4.62 | 8.489
Date |  | 2023-05-08
Sample number |  | 1
System number |  | 96
Program |  | 1
Density |  | 1