## Datensatz 1
Measuring point | Temperature [°C] | Viscosity [Pa.s] | Shear rate [1/s] | Shear stress [Pa] | Torque [mNm] | Speed [1/min] | Corrected_Shear rate [1/s] | Corrected_Shear stress [Pa]
1 | 25134483 | 0.0053 | 5 | 0.026 | 0 | 9 | 4.62 | 0
2 | 25293487 | 0.0081 | 60 | 0.489 | 0.05 | 108.03 | 55.42 | 0.786
3 | 25166284 | 0.0082 | 115 | 0.938 | 0.09 | 207.06 | 106.22 | 1.415
4 | 24943679 | 0.0086 | 170 | 1.46 | 0.14 | 306.09 | 157.02 | 2.201
5 | 24848276 | 0.009 | 225 | 2021 | 0.2 | 405.11 | 207.81 | 3.144
6 | 24085058 | 0.0095 | 280 | 2666 | 0.26 | 504.14 | 258.61 | 4.087
7 | 23417242 | 0.01 | 335 | 3354 | 0.33 | 603.17 | 309.41 | 5.188
8 | 23099234 | 0.0105 | 390 | 4084 | 0.4 | 702.2 | 360.21 | 6.288
9 | 22876629 | 0.0116 | 445 | 5157 | 0.51 | 801.22 | 411.01 | 8.017
10 | 22622223 | 0.0124 | 500 | 6187 | 0.61 | 900.25 | 461.81 | 9.589
11 | -2209157 | -0.2691 | 5 | -1345 | -0.12 | 9 | 4.62 | -1.886
12 | 23544445 | 0.0123 | 500 | 6144 | 0.61 | 900.25 | 461.81 | 9.589
13 | 23067433 | 0.0115 | 445 | 5114 | 0.51 | 801.22 | 411.01 | 8.017
14 | 22717625 | 0.0109 | 390 | 4256 | 0.42 | 702.2 | 360.21 | 6.602
15 | 22749426 | 0.0105 | 335 | 3526 | 0.35 | 603.17 | 309.41 | 5.502
16 | -2209157 | 0.0095 | 280 | 2666 | 0.26 | 504.14 | 258.61 | 4.087
17 | 23067433 | 0.0094 | 225 | 2107 | 0.21 | 405.11 | 207.81 | 3.301
18 | 23703449 | 0.0091 | 170 | 1545 | 0.15 | 306.09 | 157.02 | 2.358
19 | 24657472 | 0.0067 | 115 | 0.766 | 0.08 | 207.06 | 106.22 | 1.258
20 | 24721073 | 0.006 | 60 | 0.36 | 0.04 | 108.03 | 55.42 | 0.629
21 | 24530269 | -0.0204 | 5 | -0.101 | 0 | 9 | 4.62 | 0
Date |  | 2023-05-21
Sample number |  | 1
System number |  | 96
Program |  | 1
Density |  | 1