## Datensatz 1
Measuring point | Temperature [°C] | Viscosity [Pa.s] | Shear rate [1/s] | Shear stress [Pa] | Torque [mNm] | Speed [1/min] | Corrected_Shear rate [1/s] | Corrected_Shear stress [Pa]
1 | 25452491 | 0.1796 | 5 | 0.898 | 0.09 | 9 | 4.62 | 1.415
2 | 25547893 | 0.0214 | 60 | 1281 | 0.13 | 108.03 | 55.42 | 2.044
3 | 25611495 | 0.0147 | 115 | 1686 | 0.17 | 207.06 | 106.22 | 2.672
4 | 25547893 | 0.0153 | 170 | 2593 | 0.26 | 306.09 | 157.02 | 4.087
5 | 25611495 | 0.0148 | 225 | 3326 | 0.33 | 405.11 | 207.81 | 5.188
6 | 25579694 | 0.0146 | 280 | 4.1 | 0.4 | 504.14 | 258.61 | 6.288
7 | 25547893 | 0.0142 | 335 | 4744 | 0.47 | 603.17 | 309.41 | 7.388
8 | 25516092 | 0.0147 | 390 | 5732 | 0.57 | 702.2 | 360.21 | 8.96
9 | -1957931 | 0.0157 | 445 | 6976 | 0.69 | 801.22 | 411.01 | 10.847
10 | 25452491 | 0.0158 | 500 | 7.92 | 0.78 | 900.25 | 461.81 | 12.262
11 | 25452491 | -0.2663 | 5 | -1331 | -0.12 | 9 | 4.62 | -1.886
12 | 25452491 | 0.0161 | 500 | 8049 | 0.79 | 900.25 | 461.81 | 12.419
13 | 25452491 | 0.0156 | 445 | 6933 | 0.68 | 801.22 | 411.01 | 10.69
14 | 25452491 | 0.0149 | 390 | 5817 | 0.57 | 702.2 | 360.21 | 8.96
15 | 25484292 | 0.0147 | 335 | 4916 | 0.49 | 603.17 | 309.41 | 7.703
16 | 25452491 | 0.014 | 280 | 3928 | 0.39 | 504.14 | 258.61 | 6.131
17 | -1957931 | 0.0146 | 225 | 3283 | 0.32 | 405.11 | 207.81 | 5.03
18 | 25452491 | 0.0142 | 170 | 2422 | 0.24 | 306.09 | 157.02 | 3.773
19 | 25388889 | 0.0147 | 115 | 1686 | 0.17 | 207.06 | 106.22 | 2.672
20 | 25452491 | 0.0185 | 60 | 1.11 | 0.11 | 108.03 | 55.42 | 1.729
21 | 25293487 | 0.1367 | 5 | 0.684 | 0.07 | 9 | 4.62 | 1.1
Date |  | 2023-05-20
Sample number |  | 1
System number |  | 96
Program |  | 1
Density |  | 1