## Datensatz 1
Measuring point | Temperature [°C] | Viscosity [Pa.s] | Shear rate [1/s] | Shear stress [Pa] | Torque [mNm] | Speed [1/min] | Corrected_Shear rate [1/s] | Corrected_Shear stress [Pa]
1 | 25961303 | 0.4088 | 5 | 2044 | 0.2 | 9 | 4.62 | 3.144
2 | 26088506 | 0.0844 | 60 | 5063 | 0.5 | 108.03 | 55.42 | 7.86
3 | 26088506 | 0.0461 | 115 | 5299 | 0.52 | 207.06 | 106.22 | 8.174
4 | 26088506 | 0.0335 | 170 | 5692 | 0.56 | 306.09 | 157.02 | 8.803
5 | 26088506 | 0.0278 | 225 | 6254 | 0.62 | 405.11 | 207.81 | 9.746
6 | 26088506 | 0.0257 | 280 | 7.2 | 0.71 | 504.14 | 258.61 | 11.161
7 | 26152108 | 0.0247 | 335 | 8273 | 0.82 | 603.17 | 309.41 | 12.89
8 | 26120307 | 0.024 | 390 | 9347 | 0.92 | 702.2 | 360.21 | 14.462
9 | 26120307 | 0.0241 | 445 | 10.72 | 1.06 | 801.22 | 411.01 | 16.663
10 | 26088506 | 0.0232 | 500 | 11578 | 1.14 | 900.25 | 461.81 | 17.921
11 | 26120307 | 0.0828 | 5 | 0.414 | 0.04 | 9 | 4.62 | 0.629
12 | 26088506 | 0.0233 | 500 | 11664 | 1.15 | 900.25 | 461.81 | 18.078
13 | 26088506 | 0.0231 | 445 | 10291 | 1.02 | 801.22 | 411.01 | 16.034
14 | 26120307 | 0.0235 | 390 | 9175 | 0.91 | 702.2 | 360.21 | 14.305
15 | 26088506 | 0.0235 | 335 | 7887 | 0.78 | 603.17 | 309.41 | 12.262
16 | 26088506 | 0.0242 | 280 | 6771 | 0.67 | 504.14 | 258.61 | 10.532
17 | 26056705 | 0.0247 | 225 | 5568 | 0.55 | 405.11 | 207.81 | 8.646
18 | 26056705 | 0.0277 | 170 | 4706 | 0.46 | 306.09 | 157.02 | 7.231
19 | 26024905 | 0.0382 | 115 | 4398 | 0.43 | 207.06 | 106.22 | 6.76
20 | 25961303 | 0.0679 | 60 | 4076 | 0.4 | 108.03 | 55.42 | 6.288
21 | 25929502 | 0.3744 | 5 | 1872 | 0.18 | 9 | 4.62 | 2.83
Date |  | 2023-05-21
Sample number |  | 1
System number |  | 96
Program |  | 1
Density |  | 1