## Datensatz 1
Measuring point | Temperature [°C] | Viscosity [Pa.s] | Shear rate [1/s] | Shear stress [Pa] | Torque [mNm] | Speed [1/min] | Corrected_Shear rate [1/s] | Corrected_Shear stress [Pa]
1 | 25770498 | 0.336 | 5 | 1.68 | 0.17 | 9 | 4.62 | 2.672
2 | 25802299 | 0.2366 | 60 | 14195 | 1.4 | 108.03 | 55.42 | 22.008
3 | 25802299 | 0.1344 | 115 | 15458 | 1.53 | 207.06 | 106.22 | 24.052
4 | 25770498 | 0.0927 | 170 | 15764 | 1.56 | 306.09 | 157.02 | 24.523
5 | 25770498 | 0.0689 | 225 | 15.51 | 1.53 | 405.11 | 207.81 | 24.052
6 | 25770498 | 0.0557 | 280 | 15598 | 1.54 | 504.14 | 258.61 | 24.209
7 | 25770498 | 0.0482 | 335 | 16157 | 1.6 | 603.17 | 309.41 | 25.152
8 | 25770498 | 0.0438 | 390 | 17101 | 1.69 | 702.2 | 360.21 | 26.567
9 | 25929502 | 0.0433 | 445 | 19246 | 1.9 | 801.22 | 411.01 | 29.868
10 | 25929502 | 0.0414 | 500 | 20705 | 2.04 | 900.25 | 461.81 | 32.069
11 | 25770498 | 15539 | 5 | 7.77 | 0.77 | 9 | 4.62 | 12.104
12 | 25770498 | 0.0406 | 500 | 20276 | 2 | 900.25 | 461.81 | 31.44
13 | 25611495 | 0.0419 | 445 | 18646 | 1.84 | 801.22 | 411.01 | 28.925
14 | 25802299 | 0.0433 | 390 | 16887 | 1.67 | 702.2 | 360.21 | 26.252
15 | 25802299 | 0.0454 | 335 | 15213 | 1.5 | 603.17 | 309.41 | 23.58
16 | 25770498 | 0.0516 | 280 | 14.44 | 1.43 | 504.14 | 258.61 | 22.48
17 | 25770498 | 0.0605 | 225 | 13623 | 1.35 | 405.11 | 207.81 | 21.222
18 | 25738698 | 0.0766 | 170 | 13.02 | 1.29 | 306.09 | 157.02 | 20.279
19 | 25738698 | 0.1076 | 115 | 12.37 | 1.22 | 207.06 | 106.22 | 19.178
20 | 25452491 | 0.183 | 60 | 10979 | 1.08 | 108.03 | 55.42 | 16.978
21 | 25229885 | 0.3703 | 5 | 1851 | 0.18 | 9 | 4.62 | 2.83
Date |  | 2023-05-26
Sample number |  | 1
System number |  | 96
Program |  | 1
Density |  | 1